## Foglio1
CÓDIGO | ø int. | ø est | Espesor | Peso | Presión de Trabajo | Radio [mm] | Lg. rollo [m] | Volume [m^3]
| [mm] | [mm] | Pared | [g/m] | [bar]
[mm]
MM010200000000 | 20 | 23.6 | 1.8 | 160 | 10 | 140 | 50 | 0.011
MM010250000000 | 25 | 28.6 | 1.8 | 195 | 10 | 170 | 50 | 0.014
MM010300000000 | 30 | 33.6 | 1.8 | 230 | 10 | 200 | 50 | 0.017
MM010320000000 | 32 | 35.6 | 1.8 | 245 | 9 | 210 | 50 | 0.018
MM010350000000 | 35 | 38.8 | 1.9 | 280 | 8 | 230 | 50 | 0.02
MM010380000000 | 38.1 | 41.9 | 1.9 | 310 | 8 | 250 | 50 | 0.022
MM010400000000 | 40 | 43.8 | 1.9 | 320 | 8 | 260 | 50 | 0.023
MM010450000000 | 45 | 48.8 | 1.9 | 360 | 8 | 290 | 50 | 0.026
MM010520000000 | 52 | 55.8 | 1.9 | 415 | 8 | 330 | 50 | 0.029
MM010550000000 | 55 | 59.2 | 2.1 | 495 | 8 | 360 | 50 | 0.036
MM010600000000 | 60 | 64.2 | 2.1 | 540 | 8 | 390 | 50 | 0.04
MM010630000000 | 63.5 | 67.7 | 2.1 | 570 | 8 | 410 | 50 | 0.042
MM010700000000 | 70 | 74.2 | 2.1 | 630 | 7 | 450 | 50 | 0.046
MM010760000000 | 76.2 | 80.4 | 2.1 | 680 | 7 | 480 | 50 | 0.05
MM010800000000 | 81 | 85.4 | 2.2 | 755 | 7 | 510 | 50 | 0.055
MM010840000000 | 84 | 88.4 | 2.2 | 785 | 7 | 530 | 50 | 0.057
MM010900000000 | 90 | 94.6 | 2.3 | 880 | 7 | 570 | 50 | 0.064
MM011020000000 | 102 | 106.6 | 2.3 | 1005 | 7 | 640 | 50 | 0.072
MM011100000000 | 110 | 115 | 2.5 | 1155 | 7 | 690 | 50 | 0.083
MM011270000000 | 127 | 132.2 | 2.6 | 1370 | 6 | 790 | 50 | 0.099
MM011530000000 | 153 | 158.2 | 2.6 | 1635 | 4 | 950 | 50 | 0.119
MM012030000000 | 203 | 208.6 | 2.8 | 2320 | 2.5 | 1250 | 50 | 0.168